## Reference
Reference & Editable Lists
Add rows to any list below (blank rows are already left for you) - every dropdown in this workbook reads directly from these ranges.
Alloy family | Standard | Tolerance grade | NDT method | Defect risk | Score / Yes-No
Stainless steel | ASTM A351/A351M | CT4 | Radiography (X-ray) | Internal (porosity, shrinkage, cracks) | Strong
Carbon steel | ASTM A732/A732M | CT5 | Dye penetrant | Surface-breaking | Weak
Low-alloy steel | ASTM A957/A957M | CT6 | Magnetic particle inspection | Surface/near-surface (ferromagnetic only) | No answer
Aluminum alloy | ISO 8062-3 (tolerance only) | CT7 | CMM / fixture check (dimensional only) | Dimensional conformance
Duplex stainless |  | CT8 | Combination (see notes) |  | Yes
No
ISO 8062-3 tolerance grade reference
Grade range | Process | Notes
CT4 - CT8 | Investment casting | Typical achievable range; depends on geometry and wall thickness
CT10 - CT14 | Sand casting | Wider range, lower cost per part
Tighter than CT4 | Machining | Post-cast machining needed for tighter features
NDT method by defect type
Defect risk | Method | Require when
Internal (porosity, shrinkage, cracks) | Radiography (X-ray) | Pressure-retaining, load-bearing, or safety-critical parts
Surface-breaking | Dye penetrant | General industrial parts, ferrous and non-ferrous
Surface / near-surface (ferromagnetic only) | Magnetic particle inspection | Ferromagnetic alloys only - doesn't work on austenitic stainless or aluminum
Dimensional conformance | CMM or fixture check | Every order, regardless of alloy
Before you spec the part - is investment casting right?
- Geometry is too complex or thin-sectioned for machining/fabrication to compete on cost
- Tolerance needed is tighter than sand casting's CT10-CT14 range
- Order volume justifies the tooling lead time investment casting requires
2 of 3 true -> proceed to the RFQ Checklist tab. Fewer -> price a simpler process first.
From Augmino's guide: Sourcing Investment Castings from India. augmino.com

## RFQ Checklist
Investment Casting RFQ Specification Checklist
One row per part. This is a real Excel Table - use the filter arrows to sort, and it grows automatically as you add rows below.
Date | Part name / number | Alloy family | Specific grade | Standard | Tolerance grade | Critical-to-function dims | Surface finish requirement | NDT method | Defect risk addressed | Machining allowance? | Notes

## Foundry Scorecard
Foundry Qualification & Red-Flag Scorecard
Add columns for more foundries (copy formatting from column G). Fill in during or right after a supplier call.
Criterion | Foundry A | Foundry B | Foundry C | Foundry D | Foundry E | Foundry F
THE THREE QUALIFICATION QUESTIONS
Real NDT report shown, this alloy family (not a marketing sample)?
Scrap/rework rate given, with a real number and where it shows up?
Wax-injection-to-shell-removal process walked through in real sequence?
RED FLAGS (mark Yes if present = concern)
No in-house NDT, and no named accredited subcontractor
No heat or melt traceability
Tooling or pattern ownership left undiscussed
Only a golden sample offered, never checked against the real defect risk
READY TO SHORTLIST?
From Augmino's guide: Sourcing Investment Castings from India. augmino.com