## Reference
Reference & Editable Lists
Add rows to any list below (blank rows are already left for you) - every dropdown in this workbook reads directly from these ranges.
Alloy family | Forging process | Heat-treatment condition | Standard body | NDT method | Score / Yes-No
Alloy steel | Closed-die (impression-die) | Normalized | EN 10083 | Magnetic particle (MPI) - ferrous only | Strong
Carbon steel | Open-die | Quenched and tempered | AISI/SAE | Dye penetrant - any material | Weak
Low-alloy steel | Ring rolling | Annealed | JIS | Ultrasonic (UT) - internal/large sections | No answer
Stainless steel |  | As-forged | DIN | Combination (see notes)
Yes
No
Mechanical test reference
Test | Measures | Standard | Matters most when
Tensile | Yield strength, ultimate tensile strength, elongation | ASTM A370 / E8 | Every industrial forging
Impact (Charpy V-notch) | Toughness under sudden load | ASTM E23 | Shock or cold-temperature service
Hardness (Rockwell/Brinell) | Fast strength proxy, heat-treatment consistency | ASTM E18 / E10 | Confirming the heat-treatment batch held
Common cross-standard grade equivalents (example only)
EN 10083 | AISI/SAE | JIS | DIN material number
42CrMo4 | 4140 | SCM440 | 1.7225
This is one worked example from the blog, not an exhaustive cross-reference table. Confirm any grade equivalence against the standard body's own published chemistry, not this row alone.
NDT method by material scope
Method | Catches | Material scope
Magnetic particle (MPI) | Surface-breaking flaws (laps, seams) | Ferrous only
Dye penetrant | Surface-breaking flaws | Any material, incl. non-ferrous and austenitic stainless
Ultrasonic (UT) | Internal discontinuities | Any material; standard for larger/thicker sections
Before you commit to a forging RFQ - is forging the right process?
- The part sees meaningful cyclic load, impact, or fatigue risk in service
- The geometry doesn't have complex internal features that casting handles better
- Order volume justifies the tooling lead time forging requires
2 of 3 true -> proceed to the RFQ Checklist tab. Fewer -> price a simpler process first.
From Augmino's guide: Sourcing Forgings from India. augmino.com

## RFQ Checklist
Forging RFQ Specification Checklist
One row per part. Real Excel Table - use the filter arrows to sort, and it grows automatically as you add rows below.
Date | Part name / number | Alloy family | Specific grade | Standard body | Standard designation | Forging process | Heat-treatment condition | NDT method required | Heat-specific test report req'd? | Machining allowance specified? | Notes

## Supplier Scorecard
Forging Supplier Qualification & Red-Flag Scorecard
Add columns for more suppliers (copy formatting from column G). Fill in during or right after a supplier call.
Criterion | Supplier A | Supplier B | Supplier C | Supplier D | Supplier E | Supplier F
THE THREE QUALIFICATION QUESTIONS
Names the grade against a specific standard (not "equivalent to 4140" with no EN/DIN/JIS reference)?
Test reports tie to a specific heat number, not a generic datasheet?
Can describe MPI, dye penetrant, or UT practice specifically, not just "quality checks"?
RED FLAGS (mark Yes if present = concern)
Quoted grade with no named standard ("equivalent to 4140", no EN/DIN/JIS reference)
Test report names grade and properties but not the heat number
Press capacity or max forging size doesn't obviously fit the part, no numbers volunteered
No clear answer on whether post-forging machining is in-house or subcontracted
READY TO SHORTLIST?
From Augmino's guide: Sourcing Forgings from India. augmino.com