## Summary
|  |  | Crude: | HEIDRUN 2018 01
|  |  | Reference: | HEIDRUN201801
Crude Summary Report
General Information | [5 empty] | Molecules (% wt on crude) |  |  |  |  | Whole Crude Properties
Name: | HEIDRUN 2018 01 |  |  |  |  | methane + ethane |  |  |  | 0.0002396262 | Density @ 15°C (g/cc) |  |  |  | 0.9069359
Reference: | HEIDRUN201801 |  |  |  |  | propane |  |  |  | 0.09916785 | API Gravity |  |  |  | 24.44094
Traded Crude: | Heidrun |  |  |  |  | isobutane |  |  |  | 0.09027748 | Total Sulphur (% wt) |  |  |  | 0.5320046
Origin: | Norway |  |  |  |  | n-butane |  |  |  | 0.2263996 | Pour Point (°C) |  |  |  | -64.99368
Sample Date: | 02 januar 2018 |  |  |  |  | isopentane |  |  |  | 0.1822072 | Viscosity @ 20°C (cSt) |  |  |  | 42.76033
Assay Date: | 16 mars 2018 |  |  |  |  | n-pentane |  |  |  | 0.224028 | Viscosity @ 40°C (cSt) |  |  |  | 17.51535
Issue Date: | 19 mars 2018 |  |  |  |  | cyclopentane |  |  |  | 0.03925571 | Nickel (ppm) |  |  |  | 2.450254
GHG Intensity: | 9.06 kgCO2e/bbl (2024) |  |  |  |  | C6 paraffins |  |  |  | 0.494802 | Vanadium (ppm) |  |  |  | 11.32738
Comments: | [5 empty] | C6 naphthenes |  |  |  | 0.6331624 | Total Nitrogen (ppm) |  |  |  | 1067.602
[6 empty] | benzene |  |  |  | 0.03785508 | Total Acid Number (mgKOH/g) |  |  |  | 3.2
[6 empty] | C7 paraffins |  |  |  | 0.511428 | Mercaptan Sulphur (ppm) |  |  |  | 0.2585624
[6 empty] | C7 naphthenes |  |  |  | 1.020641 | Hydrogen Sulphide (ppm) |  |  |  | 0
[6 empty] | toluene |  |  |  | 0.1250643 | Reid Vapour Pressure (psi) |  |  |  | 3.143412
Cut Data |  |  | Atmospheric Cuts | [8 empty] | Vacuum Cuts
Start (°C) | IBP | IBP | C5 | 65 | 100 | 150 | 200 | 250 | 300 | 350 | 370 | 370 | 450 | 500 | 550
End (°C) | FBP | C4 | 65 | 100 | 150 | 200 | 250 | 300 | 350 | 370 | FBP | 450 | 500 | 550 | FBP
Yield (% wt) |  | 0.4189498 | 0.7355604 | 1.724521 | 3.296726 | 5.055146 | 8.953844 | 12.2216 | 12.61337 | 4.468613 | 50.51167 | 15.74078 | 9.243347 | 8.142859 | 17.38468
Yield (% vol) |  | 0.6785477 | 1.030858 | 2.139996 | 3.902901 | 5.642424 | 9.511973 | 12.54848 | 12.61159 | 4.388634 | 47.5446 | 15.19874 | 8.841241 | 7.709703 | 15.79491
Cumulative Yield (% wt) |  | 0.4189498 | 1.15451 | 2.879031 | 6.175757 | 11.2309 | 20.18475 | 32.40635 | 45.01972 | 49.48833 | 100
Density @ 15°C (g/cc) | 0.9069359 |  | 0.6468038 | 0.7304803 | 0.7656818 | 0.8121215 | 0.8532807 | 0.8828562 | 0.9065974 | 0.9229888 | 0.9630382 | 0.9387971 | 0.947696 | 0.9573976 | 0.9977054
API Gravity | 24.44094 |  | 87.24985 | 62.16442 | 53.25205 | 42.66189 | 34.25405 | 28.69812 | 24.50066 | 21.72875 | 15.35325 | 19.14719 | 17.73188 | 16.2189 | 10.24808
UOPK | 11.60394 |  |  |  | 11.68054 | 11.48013 | 11.30853 | 11.27512 | 11.29602 | 11.31033 | 11.66816 | 11.40158 | 11.64467 | 11.77569 | 11.81775
Total Sulphur (% wt) | 0.5320046 |  | 0.0003988013 | 0.001259478 | 0.004582254 | 0.01168602 | 0.02462548 | 0.08150131 | 0.326178 | 0.5142742 | 0.9006821 | 0.5950744 | 0.7152159 | 0.8551196 | 1.297344
Mercaptan Sulphur (ppm) | 0.2585624 |  | 0.09947254 | 0.4282508 | 0.5883901 | 0.647959 | 0.5901185 | 0.4591421
Total Nitrogen (ppm) | 1067.602 | [5 empty] | 0.483265 | 4.096198 | 44.77408 | 164.1821 | 2086.785 | 490.9844 | 940.9004 | 1536.968 | 4398.479
Basic Nitrogen (ppm) | 288.9684 | [5 empty] | 0.3129581 | 2.101865 | 17.50786 | 56.93773 | 562.1037 | 149.9242 | 246.2555 | 376.9601 | 1189.962
Total Acid Number (mgKOH/g) | 3.2 |  | 7.650465e-05 | 0.0008867932 | 0.008424376 | 0.06040322 | 0.2897965 | 1.147638 | 4.282649 | 4.736214 | 3.557126 | 4.607834 | 4.905498 | 4.278177 | 1.551116
Viscosity @ 20°C (cSt) | 42.76033 |  |  |  |  | 1.310102
Viscosity @ 40°C (cSt) | 17.51535 |  |  |  |  | 1.022399 | 1.796648 | 3.567547 | 8.795204 | 22.73607
Viscosity @ 50°C (cSt) | 12.25771 | [5 empty] | 1.533059 | 2.841772 | 6.392832 | 14.9489 | 689.3431 | 59.2097 | 167.4648 | 525.098
Viscosity @ 60°C (cSt) | [10 empty] | 326.296 | 35.68878 | 90.78283 | 256.6817
Viscosity @ 100°C (cSt) | [10 empty] | 39.21685 | 8.477411 | 16.09708 | 33.68662 | 935.3367
Viscosity @ 130°C (cSt) | [14 empty] | 172.3037
RON (Clear) |  |  | 79.76897 | 67.64783 | 62.41487 | 44.41874
MON (Clear) |  |  | 78.91287 | 64.24956 | 60.07977 | 42.51983
Paraffins (% wt) | 19.16783 |  | 94.66315 | 41.56352 | 38.59128 | 29.46452
Naphthenes (%wt) | 46.70254 |  | 5.336844 | 56.24138 | 49.04784 | 52.80913
Aromatics (% wt) | 34.12963 |  | 0 | 2.195107 | 12.36088 | 17.72635
Pour Point (°C) | -64.99368 | [5 empty] | -74.18437 | -55.33841 | -28.62183 | -11.92519 | -1.859335 | 4.313651 | 16.33397 | 24.67794 | 28.95235
Cloud Point (°C) | [6 empty] | -72.40629 | -54.35786 | -28.27234
Freeze Point (°C) | [5 empty] | -84.56271 | -68.72677 | -47.78376
Smoke Point (mm) | [5 empty] | 19.2798 | 15.43006 | 12.47987
Cetane Index | [5 empty] | 30.09543 | 32.1121 | 36.28202 | 40.52826 | 43.17706
Naphthalenes (% vol) | [5 empty] | 0.2287486 | 2.933543 | 7.253693 | 11.39793
Aniline Point (°C) |  |  |  |  | 49.79222 | 48.32046 | 49.94341 | 52.83633 | 56.59839 | 61.25018 |  | 70.33453 | 78.8453 | 82.99864
Hydrogen (% wt) |  |  | 16.48221 | 14.97473 | 14.17563 | 13.75286 | 13.18208 | 12.73905 | 12.46463 | 12.32274 |  | 12.21765 | 12.14368 | 12.11939
Wax (% wt) | 6.101174 | [9 empty] | 9.479475 | 11.95491 | 12.34841 | 10.71152 | 5.135638
C7 Asphaltenes (% wt) | 0.1288879 | [9 empty] | 0.2551646 |  | 0 | 0.0005465204 | 0.741132
Micro Carbon Residue (% wt) | 2.689762 | [9 empty] | 5.325031 |  | 0.06378889 | 1.217855 | 14.86768
Rams. Carbon Residue (% wt) | 2.280989 | [9 empty] | 4.515767 |  | 0.08480605 | 1.128632 | 12.54696
Vanadium (ppm) | 11.32738 | [9 empty] | 22.42527 |  | 0 | 0 | 65.15726
Nickel (ppm) | 2.450254 | [9 empty] | 4.850868 |  | 0 | 0 | 14.09433
Disclaimer:
The content of this assay is for guidance only and Equinor accepts no liability for any loss occurring from the use of this assay and errors that it may contain.

## Yield Graph
|  | Reference: | HEIDRUN201801
|  | Crude: | HEIDRUN 2018 01
Yield Distribution
Boiling Point | Wgt | Vol
-50 | 0.0002396262 | 0.0008354373
-45 | 0.0002396262 | 0.0008354373
-40 | 0.09940747 | 0.1779288
-35 | 0.09940747 | 0.1779288
-30 | 0.09940747 | 0.1779288
-25 | 0.09940747 | 0.1779288
-20 | 0.09940747 | 0.1779288
-15 | 0.09940747 | 0.1779288
-10 | 0.189685 | 0.3232044
-5 | 0.189685 | 0.3232044
0 | 0.4160846 | 0.6741951
5 | 0.4160846 | 0.6741951
10 | 0.4189498 | 0.6785477
15 | 0.4189498 | 0.6785477
20 | 0.4189498 | 0.6785477
25 | 0.4189498 | 0.6785477
30 | 0.601157 | 0.9429686
35 | 0.601157 | 0.9429686
40 | 0.825185 | 1.264865
45 | 0.825185 | 1.264865
50 | 0.8865161 | 1.342902
55 | 0.8865161 | 1.342902
60 | 0.9456185 | 1.423317
65 | 1.15451 | 1.709406
70 | 1.359243 | 1.988975
75 | 1.586978 | 2.262987
80 | 1.604953 | 2.287017
85 | 2.084925 | 2.844104
90 | 2.236368 | 3.033809
95 | 2.685769 | 3.594982
100 | 2.879031 | 3.849401
105 | 3.625291 | 4.72597
110 | 3.695414 | 4.816552
115 | 3.896666 | 5.038494
120 | 4.253655 | 5.477419
125 | 4.434033 | 5.687593
130 | 4.708912 | 6.032565
135 | 4.904952 | 6.270279
140 | 5.367771 | 6.803254
145 | 5.849193 | 7.373752
150 | 6.175757 | 7.752302
160 | 6.914952 | 8.600489
170 | 7.779061 | 9.57935
180 | 8.779714 | 10.69913
190 | 9.927408 | 11.96865
200 | 11.2309 | 13.39473
210 | 12.69652 | 14.98164
220 | 14.32726 | 16.73055
230 | 16.12253 | 18.63913
240 | 18.07786 | 20.70122
250 | 20.18475 | 22.9067
260 | 22.43052 | 25.24145
270 | 24.79838 | 27.68742
280 | 27.26746 | 30.22268
290 | 29.81294 | 32.82161
300 | 32.40635 | 35.45518
310 | 35.01651 | 38.09188
320 | 37.61135 | 40.6993
330 | 40.15996 | 43.24674
340 | 42.63573 | 45.70843
350 | 45.01972 | 48.06677
360 | 47.3032 | 50.31453
370 | 49.48833 | 52.4554
380 | 51.58673 | 54.50226
390 | 53.61623 | 56.47396
400 | 55.59682 | 58.39118
410 | 57.54665 | 60.27284
420 | 59.47916 | 62.13345
430 | 61.40247 | 63.98209
440 | 63.31955 | 65.82253
450 | 65.22912 | 67.65414
460 | 67.12695 | 69.47313
470 | 69.00704 | 71.27372
480 | 70.86256 | 73.04908
490 | 72.68657 | 74.79201
500 | 74.47246 | 76.49538
510 | 76.21397 | 78.15246
520 | 77.90459 | 79.75706
530 | 79.53835 | 81.30372
540 | 81.11004 | 82.7877
550 | 82.61532 | 84.20509
560 | 84.05071 | 85.55278
570 | 85.41356 | 86.82852
580 | 86.70206 | 88.03081
590 | 87.91521 | 89.15895
600 | 89.05275 | 90.21293
610 | 90.11506 | 91.19343
620 | 91.103 | 92.10171
630 | 92.01797 | 92.93957
640 | 92.8619 | 93.70927
650 | 93.63713 | 94.41345
660 | 94.34641 | 95.05508
670 | 94.99278 | 95.63736
680 | 95.57949 | 96.16367
690 | 96.10998 | 96.63753
700 | 96.58778 | 97.06249