## Summary
|  |  | Crude: | STATFJORD 2023 11
|  |  | Reference: | STATFJORD202311
Crude Summary Report
General Information | [5 empty] | Molecules (% wt on crude) |  |  |  |  | Whole Crude Properties
Name: | STATFJORD 2023 11 |  |  |  |  | methane + ethane |  |  |  | 0.06164779 | Density @ 15°C (g/cc) |  |  |  | 0.8282602
Reference: | STATFJORD202311 |  |  |  |  | propane |  |  |  | 0.6559656 | API Gravity |  |  |  | 39.26774
Traded Crude: | Statfjord |  |  |  |  | isobutane |  |  |  | 0.3141657 | Total Sulphur (% wt) |  |  |  | 0.249441
Origin: | Norway |  |  |  |  | n-butane |  |  |  | 1.436891 | Pour Point (°C) |  |  |  | 1.516513
Sample Date: | 02 februar 2023 |  |  |  |  | isopentane |  |  |  | 0.9634035 | Viscosity @ 20°C (cSt) |  |  |  | 5.187264
Assay Date: | 28 november 2023 |  |  |  |  | n-pentane |  |  |  | 1.628365 | Viscosity @ 40°C (cSt) |  |  |  | 3.092398
Issue Date: | 28 november 2023 |  |  |  |  | cyclopentane |  |  |  | 0.2155122 | Nickel (ppm) |  |  |  | 0.9880896
GHG Intensity: | 28.61 kgCO2e/bbl (2024) |  |  |  |  | C6 paraffins |  |  |  | 2.829848 | Vanadium (ppm) |  |  |  | 1.627834
Comments: | - |  |  |  |  | C6 naphthenes |  |  |  | 1.752291 | Total Nitrogen (ppm) |  |  |  | 757.3892
[6 empty] | benzene |  |  |  | 0.3076803 | Total Acid Number (mgKOH/g) |  |  |  | 0.04596019
[6 empty] | C7 paraffins |  |  |  | 2.533293 | Mercaptan Sulphur (ppm) |  |  |  | 4.201991
[6 empty] | C7 naphthenes |  |  |  | 2.588026 | Hydrogen Sulphide (ppm) |  |  |  | 0
[6 empty] | toluene |  |  |  | 0.8494926 | Reid Vapour Pressure (psi) |  |  |  | 8.87103
Cut Data |  |  | Atmospheric Cuts | [8 empty] | Vacuum Cuts
Start (°C) | IBP | IBP | C5 | 65 | 100 | 150 | 200 | 250 | 300 | 350 | 370 | 370 | 450 | 500 | 550
End (°C) | FBP | C4 | 65 | 100 | 150 | 200 | 250 | 300 | 350 | 370 | FBP | 450 | 500 | 550 | FBP
Yield (% wt) |  | 2.470239 | 4.10377 | 7.015453 | 10.03723 | 9.556541 | 8.575067 | 9.664383 | 9.936419 | 3.027811 | 35.61309 | 11.72513 | 6.891818 | 5.718085 | 11.27805
Yield (% vol) |  | 3.694904 | 5.250364 | 8.075322 | 10.79999 | 9.993019 | 8.654367 | 9.474337 | 9.524157 | 2.852617 | 31.68092 | 10.83332 | 6.265684 | 5.106552 | 9.475362
Cumulative Yield (% wt) |  | 2.470239 | 6.574009 | 13.58946 | 23.62669 | 33.18323 | 41.7583 | 51.42268 | 61.3591 | 64.38691 | 100
Density @ 15°C (g/cc) | 0.8282602 |  | 0.644309 | 0.716143 | 0.7661196 | 0.7883307 | 0.8167941 | 0.8408814 | 0.8600301 | 0.8749767 | 0.9266716 | 0.8922127 | 0.9067322 | 0.9230747 | 0.9811926
API Gravity | 39.26774 |  | 88.09795 | 66.04581 | 53.14636 | 47.9234 | 41.66459 | 36.69969 | 32.95245 | 30.1416 | 21.11945 | 27.0172 | 24.47746 | 21.71448 | 12.63477
UOPK | 12.10298 |  |  |  | 11.66991 | 11.80141 | 11.79625 | 11.84201 | 11.90191 | 11.93119 | 12.09002 | 12.00184 | 12.16963 | 12.2123 | 12.01246
Total Sulphur (% wt) | 0.249441 |  | 0.0001841217 | 0.0005621424 | 0.001774166 | 0.006732688 | 0.02249956 | 0.07583696 | 0.2350039 | 0.3375012 | 0.5777207 | 0.3682041 | 0.4502211 | 0.5549802 | 0.8849853
Mercaptan Sulphur (ppm) | 4.201991 |  | 0.2093289 | 2.08658 | 4.587732 | 4.792212 | 3.113563 | 2.298172
Total Nitrogen (ppm) | 757.3892 | [5 empty] | 7.466873 | 10.76332 | 85.63823 | 294.5899 | 2067.266 | 642.9565 | 1170.45 | 1904.867 | 4178.404
Basic Nitrogen (ppm) | 220.8322 | [5 empty] | 0.817987 | 6.072192 | 42.62021 | 119.6162 | 596.1453 | 227.0033 | 335.2767 | 519.7739 | 1178.054
Total Acid Number (mgKOH/g) | 0.04596019 |  | 0.0004418003 | 0.00205348 | 0.005494518 | 0.01038856 | 0.01492896 | 0.02134768 | 0.0319468 | 0.03734005 | 0.04506886 | 0.03980805 | 0.04425019 | 0.04826381 | 0.04941862
Viscosity @ 20°C (cSt) | 5.187264 |  |  |  |  | 1.233093
Viscosity @ 40°C (cSt) | 3.092398 |  |  |  |  | 0.96214 | 1.616643 | 2.873689 | 5.711974 | 11.3256
Viscosity @ 50°C (cSt) | 2.501529 | [5 empty] | 1.393745 | 2.369715 | 4.453064 | 8.316286 | 161.3847 | 20.81407 | 51.51134 | 147.6376
Viscosity @ 60°C (cSt) | [10 empty] | 92.97005 | 14.64304 | 33.29585 | 86.03259
Viscosity @ 100°C (cSt) | [10 empty] | 18.79564 | 5.163929 | 9.276802 | 17.93485 | 383.0222
Viscosity @ 130°C (cSt) | [14 empty] | 86.9882
RON (Clear) |  |  | 77.13231 | 56.51723 | 59.14545 | 41.01821
MON (Clear) |  |  | 76.37112 | 54.5228 | 56.33529 | 37.28505
Paraffins (% wt) | 33.62382 |  | 94.74842 | 58.10499 | 43.21938 | 43.13124
Naphthenes (%wt) | 42.14707 |  | 5.251566 | 37.50925 | 35.50717 | 38.1311
Aromatics (% wt) | 24.22912 |  | 0 | 4.385751 | 21.27345 | 18.73766
Pour Point (°C) | 1.516513 | [5 empty] | -47.11898 | -25.18102 | 0.03319294 | 14.20482 | 44.07405 | 29.65566 | 43.26955 | 50.70873 | 49.23405
Cloud Point (°C) | [6 empty] | -45.53357 | -24.01323 | 0.4092962
Freeze Point (°C) | [5 empty] | -61.09009 | -42.55405 | -18.9836
Smoke Point (mm) | [5 empty] | 24.40742 | 21.71046 | 17.58061
Cetane Index | [5 empty] | 38.94923 | 46.14733 | 53.83462 | 60.02534 | 64.48757
Naphthalenes (% vol) | [5 empty] | 0.2874264 | 3.488731 | 8.258963 | 12.24471
Aniline Point (°C) |  |  |  |  | 48.76508 | 53.64438 | 62.03309 | 69.06351 | 75.89595 | 82.16756 |  | 89.89154 | 95.28672 | 96.85466
Hydrogen (% wt) |  |  | 16.51479 | 15.14223 | 13.90189 | 14.0328 | 13.4903 | 13.09316 | 12.93536 | 12.87494 |  | 12.87089 | 12.83202 | 12.74457
Wax (% wt) | 7.317046 | [9 empty] | 15.44218 | 18.59794 | 18.80678 | 16.79409 | 9.419843
C7 Asphaltenes (% wt) | 0.09390176 | [9 empty] | 0.263672 |  | 0 | 0.0005795494 | 0.8323124
Micro Carbon Residue (% wt) | 1.570242 | [9 empty] | 4.409172 |  | 0.01667552 | 0.7601989 | 13.52737
Rams. Carbon Residue (% wt) | 1.338385 | [9 empty] | 3.758127 |  | 0.01976512 | 0.6760005 | 11.51235
Vanadium (ppm) | 1.627834 | [9 empty] | 4.570888 |  | 0 | 0 | 14.43365
Nickel (ppm) | 0.9880896 | [9 empty] | 2.774513 |  | 0 | 0 | 8.761173
Disclaimer:
The content of this assay is for guidance only and Equinor accepts no liability for any loss occurring from the use of this assay and errors that it may contain.

## Yield Graph
|  | Reference: | STATFJORD202311
|  | Crude: | STATFJORD 2023 11
Yield Distribution
Boiling Point | Wgt | Vol
-50 | 0.06164779 | 0.1419847
-45 | 0.06164779 | 0.1419847
-40 | 0.7176134 | 1.20724
-35 | 0.7176134 | 1.20724
-30 | 0.7176134 | 1.20724
-25 | 0.7176134 | 1.20724
-20 | 0.7176134 | 1.20724
-15 | 0.7176134 | 1.20724
-10 | 1.031779 | 1.666987
-5 | 1.031779 | 1.666987
0 | 2.46867 | 3.692737
5 | 2.46867 | 3.692737
10 | 2.470239 | 3.694904
15 | 2.470239 | 3.694904
20 | 2.470239 | 3.694904
25 | 2.470239 | 3.694904
30 | 3.433643 | 4.966311
35 | 3.433643 | 4.966311
40 | 5.062008 | 7.094017
45 | 5.062008 | 7.094017
50 | 5.295628 | 7.353663
55 | 5.295628 | 7.353663
60 | 5.366073 | 7.440827
65 | 6.574009 | 8.945269
70 | 8.107368 | 10.8494
75 | 8.928526 | 11.74789
80 | 8.94727 | 11.77068
85 | 10.24978 | 13.11506
90 | 10.51331 | 13.41608
95 | 12.22293 | 15.38376
100 | 13.58946 | 17.02059
105 | 15.40107 | 18.95441
110 | 15.54053 | 19.11702
115 | 16.56739 | 20.11552
120 | 17.92331 | 21.66015
125 | 18.3786 | 22.14333
130 | 19.71838 | 23.6933
135 | 20.2348 | 24.24309
140 | 21.55143 | 25.58874
145 | 22.68955 | 26.81704
150 | 23.62669 | 27.82058
160 | 25.53381 | 29.84818
170 | 27.46676 | 31.88492
180 | 29.40173 | 33.90691
190 | 31.31439 | 35.89009
200 | 33.18323 | 37.8136
210 | 34.99342 | 39.66364
220 | 36.74046 | 41.43714
230 | 38.433 | 43.14429
240 | 40.09383 | 44.80919
250 | 41.7583 | 46.46797
260 | 43.46987 | 48.16414
270 | 45.27231 | 49.94083
280 | 47.19863 | 51.82993
290 | 49.25769 | 53.83936
300 | 51.42268 | 55.94231
310 | 53.62904 | 58.07572
320 | 55.78896 | 60.15459
330 | 57.82012 | 62.10028
340 | 59.67593 | 63.8695
350 | 61.3591 | 65.46646
360 | 62.91106 | 66.93194
370 | 64.38691 | 68.31908
380 | 65.83334 | 69.67243
390 | 67.27907 | 71.01929
400 | 68.73646 | 72.37146
410 | 70.20718 | 73.73089
420 | 71.68703 | 75.09448
430 | 73.16946 | 76.45687
440 | 74.64703 | 77.81175
450 | 76.11205 | 79.1524
460 | 77.557 | 80.4721
470 | 78.97476 | 81.76432
480 | 80.35883 | 83.02295
490 | 81.70348 | 84.24248
500 | 83.00386 | 85.41809
510 | 84.25597 | 86.54575
520 | 85.45627 | 87.62224
530 | 86.60195 | 88.64518
540 | 87.69096 | 89.61294
550 | 88.72195 | 90.52464
560 | 89.69423 | 91.38005
570 | 90.60773 | 92.17954
580 | 91.46288 | 92.92397
590 | 92.26059 | 93.61463
600 | 93.00215 | 94.25317
610 | 93.68918 | 94.84151
620 | 94.32359 | 95.3818
630 | 94.9075 | 95.87634
640 | 95.44324 | 96.32756
650 | 95.93321 | 96.73796
660 | 96.37994 | 97.11006
670 | 96.78597 | 97.44639
680 | 97.15388 | 97.74945
690 | 97.48623 | 98.0217
700 | 97.78553 | 98.26554