## Summary
|  |  | Crude: | MARS 2018 05
|  |  | Reference: | MARS201805
Crude Summary Report
General Information | [5 empty] | Molecules (% wt on crude) |  |  |  |  | Whole Crude Properties
Name: | MARS 2018 05 |  |  |  |  | methane + ethane |  |  |  | 0.02082485 | Density @ 15°C (g/cc) |  |  |  | 0.8775081
Reference: | MARS201805 |  |  |  |  | propane |  |  |  | 0.3394187 | API Gravity |  |  |  | 29.67508
Traded Crude: | Mars |  |  |  |  | isobutane |  |  |  | 0.2101694 | Total Sulphur (% wt) |  |  |  | 1.9166
Origin: | Louisiana |  |  |  |  | n-butane |  |  |  | 0.9978028 | Pour Point (°C) |  |  |  | -20.55556
Sample Date: | 27 May 2018 |  |  |  |  | isopentane |  |  |  | 0.7951983 | Viscosity @ 20°C (cSt) |  |  |  | 22.77986
Assay Date: | 04 June 2018 |  |  |  |  | n-pentane |  |  |  | 1.174961 | Viscosity @ 40°C (cSt) |  |  |  | 10.95058
Issue Date: | 25 March 2021 |  |  |  |  | cyclopentane |  |  |  | 0.01264716 | Nickel (ppm) |  |  |  | 20.96556
Comments: | Taken from the Shell database and published on the Official database. Original Shell Reference: MARS20180828. |  |  |  |  | C6 paraffins |  |  |  | 2.227147 | Vanadium (ppm) |  |  |  | 50.58476
[6 empty] | C6 naphthenes |  |  |  | 0.6367706 | Total Nitrogen (ppm) |  |  |  | 1409.488
[6 empty] | benzene |  |  |  | 0.05079466 | Total Acid Number (mgKOH/g) |  |  |  | -
[6 empty] | C7 paraffins |  |  |  | 1.949357 | Mercaptan Sulphur (ppm) |  |  |  | 60
[6 empty] | C7 naphthenes |  |  |  | 1.040881 | Hydrogen Sulphide (ppm) |  |  |  | 0
[6 empty] | toluene |  |  |  | 0.1634798 | Reid Vapour Pressure (psi) |  |  |  | 6.097865
Cut Data |  |  | Atmospheric Cuts | [8 empty] | Vacuum Cuts
Start (°C) | IBP | IBP | C5 | 65 | 100 | 150 | 200 | 250 | 300 | 350 | 370 | 370 | 450 | 500 | 550
End (°C) | FBP | C4 | 65 | 100 | 150 | 200 | 250 | 300 | 350 | 370 | FBP | 450 | 500 | 550 | FBP
Yield (% wt) |  | 1.573774 | 3.097476 | 4.143061 | 5.408605 | 7.579838 | 7.080534 | 7.823392 | 7.74114 | 3.097958 | 52.45422 | 12.52942 | 7.217024 | 7.437491 | 25.27029
Yield (% vol) |  | 2.468306 | 4.23145 | 5.181903 | 6.218774 | 8.512102 | 7.582333 | 8.113243 | 7.773068 | 3.040405 | 46.87842 | 11.99316 | 6.759162 | 6.792156 | 21.33394
Cumulative Yield (% wt) |  | 1.573774 | 4.67125 | 8.814311 | 14.22292 | 21.80275 | 28.88329 | 36.70668 | 44.44782 | 47.54578 | 100
Density @ 15°C (g/cc) | 0.8775081 |  | 0.6410339 | 0.7001552 | 0.7616277 | 0.7798039 | 0.8177591 | 0.8444285 | 0.8721169 | 0.8922906 | 0.979873 | 0.9148704 | 0.9350343 | 0.9589171 | 1.037293
API Gravity | 29.67508 |  | 89.22137 | 70.5618 | 54.23643 | 49.89468 | 41.46004 | 35.99273 | 30.67195 | 27.00336 | 12.82898 | 23.08921 | 19.75375 | 15.98469 | 4.835903
UOPK | 11.88101 |  |  |  | 11.74454 | 11.91527 | 11.79251 | 11.7836 | 11.74535 | 11.70057 | 11.58381 | 11.70253 | 11.80257 | 11.759 | 11.37159
Total Sulphur (% wt) | 1.9166 |  | 0.00358917 | 0.01067782 | 0.03023554 | 0.1048256 | 0.3500948 | 0.783799 | 1.260213 | 1.541409 | 3.179968 | 1.881589 | 2.335837 | 2.763985 | 4.187234
Mercaptan Sulphur (ppm) | 60 |  | 0.01309326 | 0.2734682 | 8.798313 | 72.82881 | 45.51516 | 1.559484
Total Nitrogen (ppm) | 1409.488 | [5 empty] | 4.513576 | 24.581 | 108.1846 | 244.6781 | 2652.294 | 615.6962 | 1214.843 | 1772.216 | 4331.621
Basic Nitrogen (ppm) | 418.3176 | [5 empty] | 2.503286 | 12.34062 | 52.10075 | 113.8297 | 780.8411 | 223.9962 | 370.5298 | 589.6181 | 1230.396
Total Acid Number (mgKOH/g) | - |  | 0.003954506 | 0.02089916 | 0.06321933 | 0.1333807 | 0.2163072 | 0.3319236 | 0.5294094 | 0.6094979 | 0.4660769 | 0.5983973 | 0.5693245 | 0.5338974 | 0.3510228
Viscosity @ 20°C (cSt) | 22.77986 |  |  |  |  | 1.153911
Viscosity @ 40°C (cSt) | 10.95058 |  |  |  |  | 0.9175819 | 1.716146 | 2.94304 | 5.572352 | 10.95276
Viscosity @ 50°C (cSt) | 8.133971 | [5 empty] | 1.481912 | 2.438951 | 4.389694 | 8.126365 | 2645.273 | 22.81502 | 74.24737 | 400.283
Viscosity @ 60°C (cSt) | [10 empty] | 1112.209 | 15.89972 | 45.72397 | 205.8403
Viscosity @ 100°C (cSt) | [10 empty] | 93.82757 | 5.464599 | 11.21412 | 30.65383 | 9929.441
Viscosity @ 130°C (cSt) | [14 empty] | 941.0324
RON (Clear) |  |  | 76.74248 | 49.4947 | 59.75033 | 31.56784
MON (Clear) |  |  | 76.5521 | 48.77886 | 58.72779 | 29.58271
Paraffins (% wt) | 26.40876 |  | 99.26222 | 74.15634 | 43.07845 | 51.41205
Naphthenes (%wt) | 38.78776 |  | 0.4083054 | 24.38469 | 43.73259 | 28.32882
Aromatics (% wt) | 34.78363 |  | 0 | 1.226018 | 13.18896 | 20.25912
Pour Point (°C) | -20.55556 | [5 empty] | -47.34505 | -24.9533 | -5.670272 | 5.065705 | 16.45358 | 21.52943 | 39.77237 | 51.51672 | 63.11016
Cloud Point (°C) | [6 empty] | -42.11342 | -21.17534 | -4.136469
Freeze Point (°C) | [5 empty] | -64.63826 | -42.74329 | -21.35231
Smoke Point (mm) | [5 empty] | 25.65544 | 20.01375 | 15.95615
Cetane Index | [5 empty] | 41.94231 | 46.30457 | 51.67079 | 54.7078 | 56.14574
Naphthalenes (% vol) | [5 empty] | 0.1236902 | 2.946936 | 7.59849 | 12.09721
Aniline Point (°C) |  |  |  |  | 50.63715 | 53.26098 | 60.50841 | 66.37795 | 71.03632 | 74.04799 |  | 77.8822 | 81.69922 | 83.33312
Hydrogen (% wt) |  |  | 16.59936 | 15.63435 | 14.30545 | 13.58992 | 11.82231 | 13.32502 | 12.7194 | 12.14202 |  | 12.17591 | 11.87585 | 11.5305
Wax (% wt) | 1.934812 | [9 empty] | 2.994218 | 4.029145 | 3.91744 | 3.68433 | 2.014307
C7 Asphaltenes (% wt) | 2.852327 | [9 empty] | 5.437746 |  | 0 | 0.009064336 | 11.28461
Micro Carbon Residue (% wt) | 5.355272 | [9 empty] | 10.20942 |  | 0.1316347 | 2.130471 | 20.52734
Rams. Carbon Residue (% wt) | 5.529974 | [9 empty] | 10.54248 |  | 0.178575 | 2.184975 | 21.18922
Vanadium (ppm) | 50.58476 | [9 empty] | 96.43602 |  | 0 | 0 | 200.1748
Nickel (ppm) | 20.96556 | [9 empty] | 39.96926 |  | 0 | 0 | 82.96527
Disclaimer:
The content of this assay is for guidance only and Equinor accepts no liability for any loss occurring from the use of this assay and errors that it may contain.

## Yield Graph
|  | Reference: | MARS201805
|  | Crude: | MARS 2018 05
Yield Distribution
Boiling Point | Wgt | Vol
-50 | 0.02082485 | 0.0534258
-45 | 0.02082485 | 0.0534258
-40 | 0.3602435 | 0.6389925
-35 | 0.3602435 | 0.6389925
-30 | 0.3602435 | 0.6389925
-25 | 0.3602435 | 0.6389925
-20 | 0.3602435 | 0.6389925
-15 | 0.3602435 | 0.6389925
-10 | 0.5704129 | 0.9657247
-5 | 0.5704129 | 0.9657247
0 | 1.568216 | 2.460149
5 | 1.568216 | 2.460149
10 | 1.573774 | 2.468306
15 | 1.573774 | 2.468306
20 | 1.573774 | 2.468306
25 | 1.573774 | 2.468306
30 | 2.368972 | 3.583152
35 | 2.368972 | 3.583152
40 | 3.554139 | 5.224774
45 | 3.554139 | 5.224774
50 | 3.602204 | 5.28697
55 | 3.602204 | 5.28697
60 | 3.660507 | 5.363607
65 | 4.67125 | 6.699756
70 | 5.803585 | 8.190791
75 | 6.175762 | 8.623403
80 | 6.187727 | 8.638855
85 | 6.560923 | 9.059749
90 | 6.781325 | 9.331939
95 | 7.848355 | 10.65332
100 | 8.814311 | 11.88166
105 | 9.522874 | 12.68526
110 | 9.689219 | 12.88836
115 | 9.956673 | 13.17437
120 | 11.10918 | 14.56168
125 | 11.97609 | 15.52913
130 | 12.23106 | 15.84138
135 | 12.51231 | 16.16058
140 | 12.91798 | 16.59406
145 | 13.46111 | 17.21974
150 | 14.22292 | 18.10043
160 | 15.91804 | 20.04223
170 | 17.68287 | 22.04075
180 | 19.25334 | 23.79985
190 | 20.5677 | 25.25683
200 | 21.80275 | 26.61253
210 | 23.08922 | 28.01202
220 | 24.4513 | 29.48167
230 | 25.87988 | 31.01153
240 | 27.36167 | 32.58733
250 | 28.88329 | 34.19487
260 | 30.43214 | 35.82093
270 | 31.99706 | 37.45382
280 | 33.56875 | 39.08384
290 | 35.14017 | 40.70359
300 | 36.70668 | 42.30811
310 | 38.26603 | 43.89482
320 | 39.81786 | 45.46335
330 | 41.36353 | 47.01521
340 | 42.90571 | 48.55326
350 | 44.44782 | 50.08118
360 | 45.99347 | 51.60282
370 | 47.54578 | 53.12158
380 | 49.1068 | 54.63987
390 | 50.67702 | 56.15861
400 | 52.25505 | 57.67698
410 | 53.83734 | 59.19233
420 | 55.41813 | 60.7002
430 | 56.99018 | 62.19468
440 | 58.54537 | 63.66873
450 | 60.07519 | 65.11474
460 | 61.57147 | 66.5252
470 | 63.0283 | 67.89455
480 | 64.44843 | 69.22514
490 | 65.85525 | 70.53838
500 | 67.29222 | 71.8739
510 | 68.78698 | 73.25596
520 | 70.31682 | 74.66224
530 | 71.83218 | 76.04638
540 | 73.30278 | 77.38058
550 | 74.72971 | 78.66606
560 | 76.13299 | 79.9211
570 | 77.53926 | 81.16963
580 | 78.97367 | 82.43389
590 | 80.45369 | 83.72905
600 | 81.98481 | 85.05968
610 | 83.55907 | 86.41873
620 | 85.15676 | 87.78897
630 | 86.74992 | 89.14639
640 | 88.30703 | 90.46449
650 | 89.7977 | 91.71821
660 | 91.19624 | 92.88693
670 | 92.48368 | 93.95598
680 | 93.64829 | 94.91697
690 | 94.68507 | 95.76719
700 | 95.59462 | 96.5085